## Sheet1
Test # | F [N] | a [m] | w [m] | d_f [m] | Comment on Failure
1 | 75.6 | 0.225 | 0.054 | 0.31 | The beam broke in shear. The balsa wood separated from the foam.
2 | 62.6 | 0.25 | 0.021 | 0.42 | Beam broke in shear
3 | 147.6518 | 0.104 | 0.0508 | 0.4064 | Beam broke in bending. Partway during the experiment, the beam shifted on the support, enlargening a approximate .5 cm.
4 | 266.34 | 0.112 | 0.0508 | 0.3429 | Beam broke in bending, the string slipped off of the pulley at one point and was fixed during the test.
5 | 102.0401229 | 0.1651 | 0.0508 | 0.3175 | The beam boke 1 in(5.5in away from support) on the outside of the strap in shear: all data is SI units
6 | 70 | 0.21 | 0.05334 | 0.26 | Clean break, was a line perpendicular to the length of the beam
7 | 135 | 0.140462 | 0.053975 | 0.4191 | Group member yelled, no breakage in center(close though), used half the weight we predicted, minor attitude, t-mobile comments, 42 degrees farenheit and beamin'.
8 | 115.2 | 0.154 | 0.054 | 0.2819 | Failed in Bending, Balsa Warped
9 | 50 | 0.13 | 0.054 | 0.135 | Appears to have broken in Bending. Large delamination occurred on the side of the beam where it broke.
10 | 60 | 0.2 | 0.054 | 0.022 | Broke in shear first, and then in bending.
11 | 127.7094 | 0.25 | 0.053 | 0.0254
12 | 125 | 0.1625 | 0.055 | 0.26 | The beam broke in bending. There were no irregularites during the test.
13 | 134.97 | 0.161 | 0.054 | 0.25 | Broke in bending
14 | 102.07 | 0.225 | 0.52 | 0.292 | Broke in the balsa wood first, bowed significantly before breaking (seperated in shear)
15 | 151.76 | 0.11 | 0.054 | 0.06 | Broke in bending, on tension side
16 | 292.8 | 0.2 | 0.05 | -0.01 | There was a twisting during loading at the failure point. The point of failure was not in the middle of the beam. It was at a one of the two loading points. The failure was not in tension but was in compression of the top balsa after a suspected glue failure that led to bucking of the Balsa. The break was not clean or complete.
17 | 109.772 | 0.1662 | 0.053975 | 0.1662 | Beam broke in bending - exactly on a pencil line. Pencil line scoring may have contributed to failure location on top side. Bottom side balsa failed in tension. Foam failure is a flat plane parallel to the load.
18 | 30 | 0.27 | 0.05 | 0.26 | Broke in bending
19 | 83.3 | 0.326 | 0.05334 | 0.385 | The weight was applied in a 'chunky' method so it might be slightly less the actual value. bending moment caused the break. The foam failed first.
20 | 112.374 | 0.1782 | 0.05635 | 0.1782 | It broke in shear
21 | 166.20554 | 0.1242 | 0.053 | 0.3302 | Beam broke in bending
22 | 138.323308 | 0.095 | 0.055 | 0.235 | Broke in bending. Wood broke first
23 | 53.378 | 0.1 | 0.0508 | 0.2438 | Bending failure
24 | 50 | 0.28 | 0.054 | 0.365 | Broke in bending, pulley may have been calculate wrong, as the beam broke much earlier than was calculated in our code.
Notes on Test Data
This data represents tests to failure of beams with the same composite structure and thickness as the beam you will construct in Lab 3. The total thickness of the beam is constant throughout its length at 13/16".
The cross sectional area of the beam (y-z plane) is calculated by Acs = t*w where t is the thickness given above and w is the width of the beam given in the 4th column above.
The beams tested experienced 4 point loading.
F: Force required for the beam to fail (units of Newtons). Notice that F is the total force applied to the beam (as shown in Figure 2(b) of the lab descrition) and the value of the two forces applied to the beam are each F/2.
a: Distance from the left most support reaction to the left most applied force. This distance is also equivalent to the distance from the right most support reaction to the right most applied force.
This equivalence is due to the symmetry of the 4 point loading method. (units of meters along the length of the beam)
w: Width of the beam as seen from a top down view. This length is not the same for all beams tested; therefore, the cross sectional area exposed to shear will not be the same for each beam tested. (units of meters)
d_f: Distance from the failure location of the beam to the closest support reaction acting on the beam measured along the beam's length. Since the loading on the beam is symmetrical, the failure location can be mirrored
across the midpoint of the beam. (units of meters along the length of the beam)